## Sheet1
Freq. [MHz] | ¦Zgap- amps ON¦ [Ω]
0.01 | 3.030529
0.010471285 | 3.679222
0.010964782 | 3.223183
0.011481536 | 4.098654
0.012022644 | 4.592876
0.012589254 | 4.342832
0.013182567 | 4.195107
0.013803843 | 4.235805
0.014454398 | 4.510684
0.015135612 | 4.907614
0.015848932 | 5.793995
0.016595869 | 5.322188
0.017378008 | 5.699233
0.018197009 | 5.744429
0.019054607 | 6.204391
0.019952623 | 6.777953
0.020892961 | 6.513031
0.021877616 | 6.888005
0.022908677 | 7.370643
0.023988329 | 7.408594
0.025118864 | 7.943616
0.02630268 | 8.219923
0.027542287 | 8.552359
0.028840315 | 8.882595
0.030199517 | 9.484932
0.031622777 | 10.00357
0.033113112 | 9.918189
0.034673685 | 10.4208
0.036307805 | 11.14641
0.03801894 | 11.64965
0.039810717 | 11.90117
0.041686938 | 12.54031
0.043651583 | 13.43647
0.045708819 | 13.6361
0.047863009 | 14.54707
0.050118723 | 14.31875
0.052480746 | 15.75641
0.054954087 | 16.88557
0.057543994 | 17.57589
0.060255959 | 18.51789
0.063095734 | 19.4161
0.066069345 | 19.91883
0.069183097 | 20.31707
0.072443596 | 22.36588
0.075857758 | 23.06152
0.079432823 | 24.41479
0.083176377 | 26.2789
0.087096359 | 26.36834
0.091201084 | 27.76973
0.095499259 | 29.96969
0.1 | 30.73725
0.104712855 | 32.7881
0.10964782 | 34.44859
0.114815362 | 35.89824
0.120226443 | 38.6259
0.125892541 | 38.98193
0.131825674 | 40.69772
0.138038426 | 42.71688
0.144543977 | 44.88095
0.151356125 | 46.56997
0.158489319 | 48.74844
0.165958691 | 50.81861
0.173780083 | 51.7037
0.181970086 | 54.1578
0.190546072 | 55.87585
0.199526231 | 58.05999
0.208929613 | 59.57589
0.218776162 | 60.66761
0.229086765 | 62.34428
0.239883292 | 64.08183
0.251188643 | 64.90749
0.263026799 | 66.99654
0.27542287 | 67.98242
0.28840315 | 69.89719
0.301995172 | 71.03183
0.316227766 | 72.64
0.331131121 | 73.59378
0.34673685 | 75.47346
0.363078055 | 76.59003
0.380189396 | 77.29461
0.398107171 | 78.28991
0.416869383 | 79.8166
0.436515832 | 80.61591
0.45708819 | 82.02088
0.478630092 | 82.96133
0.501187234 | 84.09
0.52480746 | 85.34882
0.549540874 | 85.24641
0.575439937 | 87.16736
0.602559586 | 87.95287
0.630957344 | 88.95429
0.660693448 | 89.66774
0.691830971 | 90.46973
0.72443596 | 91.77776
0.758577575 | 92.46526
0.794328235 | 93.6713
0.831763771 | 93.95151
0.87096359 | 95.0435
0.912010839 | 96.33811
0.954992586 | 97.35139
1 | 98.11246
1.047128548 | 99.11935
1.096478196 | 99.23503
1.148153621 | 100.7881
1.202264435 | 101.397
1.258925412 | 102.5573
1.318256739 | 103.1185
1.380384265 | 103.6172
1.445439771 | 104.5956
1.513561248 | 105.2656
1.584893192 | 106.4423
1.659586907 | 106.6381
1.737800829 | 107.081
1.819700859 | 107.7045
1.905460718 | 109.0793
1.995262315 | 109.0473
2.089296131 | 109.2456
2.187761624 | 109.4093
2.290867653 | 109.8186
2.398832919 | 109.9274
2.511886432 | 109.9491
2.630267992 | 109.6696
2.754228703 | 109.7228
2.884031503 | 109.6536
3.01995172 | 109.5828
3.16227766 | 108.4755
3.311311215 | 107.5679
3.467368505 | 107.0082
3.630780548 | 105.399
3.801893963 | 104.1784
3.981071706 | 102.0314
4.168693835 | 100.3724
4.365158322 | 97.65038
4.570881896 | 95.35436
4.786300923 | 93.50058
5.011872336 | 90.5815
5.248074602 | 88.26111
5.495408739 | 86.28208
5.754399373 | 85.33108
6.025595861 | 83.72987
6.309573445 | 83.81201
6.60693448 | 83.27458
6.918309709 | 82.48347
7.244359601 | 81.84386
7.58577575 | 81.04195
7.943282347 | 80.1605
8.317637711 | 78.19202
8.7096359 | 76.14727
9.120108394 | 74.58832
9.54992586 | 72.82478
10 | 69.9507
10.47129 | 67.83585
10.96478 | 65.70328
11.48154 | 63.08356
12.02264 | 60.63582
12.58925 | 58.53193
13.18257 | 56.42058
13.80384 | 54.5895
14.4544 | 52.69605
15.13561 | 51.12914
15.84893 | 49.69687
16.59587 | 48.78299
17.37801 | 48.27375
18.19701 | 47.95837
19.05460718 | 47.83853
19.95262315 | 48.09458
20.89296 | 48.10267
21.87762 | 48.53925
22.90868 | 49.15506
23.98832919 | 48.95543
25.11886 | 48.10201
26.30268 | 47.06413
27.54229 | 47.48736
28.84032 | 52.32511
30.19952 | 57.57974
31.62278 | 59.0837
33.11311 | 59.9574
34.67369 | 61.45703
36.30781 | 64.79664
38.01894 | 68.50217
39.81072 | 76.45796
41.68694 | 77.43806
43.65158 | 76.21822
45.70882 | 74.61284
47.86301 | 70.32821
50.11872 | 64.44807
52.48075 | 55.61488
54.95409 | 47.26463
57.54399 | 39.13744
60.25596 | 33.4035
63.09573 | 29.90314
66.06934 | 23.84113
69.1831 | 19.66628
72.4436 | 15.24056
75.85776 | 14.87236
79.43282 | 16.58112
83.17637711 | 15.35827
87.09636 | 14.35497
91.20108 | 13.16544
95.49926 | 11.77719
100 | 13.62289